## 水煮实验
水煮实验检测记录（脱敏样例）
批号 | DEMO-005 | 产品名称 | 脱敏竹集成材 | 规格型号 | 100×100×10 | 版本 | SAMPLE-1.0
压制日期 | 2026-07-10 | 班长 | 脱敏班长 | 产品用途 | 家具 | 记录状态 | 已完成
检测日期 | 2026-07-16 | 浸胶日期 | 2026-07-11 | 订单号 | ORDER-DEMO-005 | 检测员 | 脱敏测试员
试件 | 长度(mm) | 宽度(mm) | 煮前厚度(mm) | 重量(g) | 密度(g/cm³) | 煮后厚度(mm) | 膨胀率
样1 | 100 | 100 | 10 |  |  | 10.5
|  |  | 10 | 120 |  | 10.5
|  |  | 10 |  |  | 10.5
|  |  | 10 |  |  | 10.5
|  |  | 10 |  |  | 10.5
|  |  | 10 |  |  | 10.5
[5 empty] | 1.2 |  | 5%
样2 | 100 | 100 | 10.02 |  |  | 10.521
|  |  | 10.02 | 120.24 |  | 10.521
|  |  | 10.02 |  |  | 10.521
|  |  | 10.02 |  |  | 10.521
|  |  | 10.02 |  |  | 10.521
|  |  | 10.02 |  |  | 10.521
[5 empty] | 1.2 |  | 5%
复测1 | 100 | 100 | 10.04 |  |  | 10.542
|  |  | 10.04 | 120.48 |  | 10.542
|  |  | 10.04 |  |  | 10.542
|  |  | 10.04 |  |  | 10.542
|  |  | 10.04 |  |  | 10.542
|  |  | 10.04 |  |  | 10.542
[5 empty] | 1.2 |  | 5%
检测结论：复测完成，浸渍剥离检测合格 | [5 empty] | 检测员 | 脱敏测试员
[6 empty] | 说明 | 仅供模块验收